## Sheet1
PipeNumber | MachineNo | WelderId | WeldingLayerNo | Timestring | Actual position X | Act Head 1 Current / A | Act Head 1 Voltage / V | Act Head 2 Current / A | Act Head 2 Voltage / V | Act Head 3 Current / A | Act Head 3 Voltage / V | Act Head 4 Current / A | Act Head 4 Voltage / V | Act Head 5 Current / A | Act Head 5 Voltage / V | Set Speed / cm/min | Act Temperature left / °C | Act Temperature right / °C | Act Heat Input / KJ/mm | WeldingTime | Actual Speed | PipeNumber | MachineNo | WelderId | WeldingLayerNo | Timestring | Actual position X | Act Head 1 Current / A | Act Head 1 Voltage / V | Act Head 2 Current / A | Act Head 2 Voltage / V | Act Head 3 Current / A | Act Head 3 Voltage / V | Act Head 4 Current / A | Act Head 4 Voltage / V | Act Head 5 Current / A | Act Head 5 Voltage / V | Set Speed / cm/min | Act Temperature left / °C | Act Temperature right / °C | Act Heat Input / KJ/mm | WeldingTime | Actual Speed
00100-0286 | 19026_IW-P2-1 | 202 | 1 | 43686.41 | 0 | 1 | 2 | 0 | 0 | 0 | 3 | 0 | 0 | 0 | 0 | 130 | 0 | 0 | 2 | 43686.41 | 0 | 00100-0286 | 19026_IW-P2-1 | 202 | 1 | 43686.42 | 12150 | 628 | 31 | 612 | 33 | 605 | 34 | 0 | 0 | 0 | 0 | 130 | 0 | 0 | 2 | 43686.42 | 128.3451
00100-0286 | 19026_IW-P2-1 | 202 | 1 | 43686.41 | 0 | 1 | 2 | 0 | 0 | 0 | 3 | 0 | 0 | 0 | 0 | 130 | 0 | 0 | 2 | 43686.41 | 0 | 00100-0286 | 19026_IW-P2-1 | 202 | 1 | 43686.42 | 12150 | 628 | 31 | 612 | 33 | 605 | 34 | 0 | 0 | 0 | 0 | 130 | 0 | 0 | 2 | 43686.42 | 128.3451
00100-0286 | 19026_IW-P2-1 | 202 | 1 | 43686.41 | 0 | 1 | 2 | 0 | 0 | 0 | 3 | 0 | 0 | 0 | 0 | 130 | 0 | 0 | 2 | 43686.41 | 0 | 00100-0286 | 19026_IW-P2-1 | 202 | 1 | 43686.42 | 12150 | 628 | 31 | 612 | 33 | 605 | 34 | 0 | 0 | 0 | 0 | 130 | 0 | 0 | 2 | 43686.42 | 128.3451